## lab_data
sample_id | mix_id | specimen_id | test_id | date_cast | date_tested | curing_age_days | mix_type | fly_ash_mass_g | cement_mass_g | water_mass_g | red_mud_mass_g | sand_mass_g | additive_type | specimen_shape | length_mm | width_mm | diameter_mm | loaded_area_mm2 | peak_load_kN | flow_mm | setting_time_min | compressive_strength_MPa | leachate_pH | leachate_conductivity_uS_cm | data_status | visual_notes | photo_path
S001 | MIX-A | MIX-A-01 | T0001 | 2026-01-10 | 2026-02-07 | 28 | fly_ash_cement_blend | 300 | 700 | 400 | 0 | 2000 | none | cube | 50 | 50 |  | 2500 | 75 | 180 | 240 | 30 | 11.5 | 1200 | tested | no visible cracks