## CFA-MK-A
Chemical Composition of CFA
|  | SiO2 | Al2O3 | Fe2O3 | MgO | CaO | SO3 | K2O | Na2O | Moisture | LOI | Total
| Weight (%) | 38.56 | 19.8 | 6.26 | 5.15 | 22.28 | 1.72 | 0.61 | 1.58 | 0.11 | 0.41 | 96.48
Chemical Composition of MK
| SiO2 | Al2O3 | Fe2O3 | MgO | CaO | SO3 | K2O | Na2O | Moisture | LOI | Total
| 56.61 | 39.16 | 1.87 | 0.09 | 0.05 | 0.05 | 0.3 | 0.01 | 0.13 | 0.19 | 98.46 |  |  |  | Total Mix |  | Total Mix |  | Activator Solution
[15 empty] | Molar Si/Al | 1.789471 | Molar ratio Na/Si | 0.2515031 | Molar Ratio H2O/Na2O |  | 22.76454 |  | Si/Na | 2.07 | Si/Al | Na2O/Raw Material (wt.%) | 7.27
[6 empty] | MK Mass Assumption |  |  | 260 | g |  |  |  |  | SiO2 |  | Al2O3 |  | Na2O |  | H2O
| Chemical Composition of Sodium Silicate solution |  |  |  |  | CFA Mass Assumuption |  |  | 260 | g |  | Requirements: |  |  | Fly Ash | 1.668589 | Fly Ash | 0.5048976 | Fly Ash | 0.06628058 | Sodium Silicate | 9.199614
|  | SiO2 | Na2O | H2O |  | Mass Assumption |  |  | 520 | g |  | Amount of Sodium Silicate |  |  | Metakaolin | 2.449658 | Metakaolin | 0.9985752 | Metakaolin | 0.0004194973 | Added Water | 4.685599
| Weight (%) | 28.7 | 8.9 | 62.7 | [7 empty] | 264.3279 | grams |  | Sodium Silicate | 1.262595 |  |  | Sodium Silicate | 0.3795674 | TOTAL | 13.88521
| Chemical Formula: Na2O.(SiO2)3.33. (H2O)x | [10 empty] | Amount Sodium Hydroxide |  |  | TOTAL | 5.380842 | TOTAL | 1.503473 | NaOH | 0.2303817
| Chemical Composition of Sodium Hydroxide |  |  |  |  | Mass Sodium Silicate H2O |  |  | 165.7336 | g | 165.1951 | 18.4292 | grams | [5 empty] | TOTAL | 0.6766492
|  | NaOH |  |  |  | Mass of Sodium Silicate SiO2 |  |  | 75.06914 | g | 75.61561 | Amount of Additional Water
| Weight (%) | 100 |  |  |  | Mass of Sodium Silicate Na2O |  |  | 23.52519 | g | 23.44874 | 84.41238 | grams
| Chemical Formaula: NaOH |  |  |  |  | Mass of Sodium Hydroxide |  |  | 18.4292 | g
[6 empty] | Mass of Added Water |  |  | 84.41238 | g |  |  |  | Mass ratio of H2O to Raw Material |  | 0.48105
| Where | [12 empty] | Modulus of mixed alkali activator |  | 2.07 | M ratio of SiO2/Na2O
| SiO2 = Silicon Dioxide |  |  |  |  | Desired Ratio of Mixed Alkali Activator (M) |  | Desired Content of Activator (%) | [5 empty] | Content of Mixed activator |  | 7.27 | % mass portion of Na2O to Raw Material
| Al2O3 = Aluminum Oxide | [12 empty] | Geopolymer Paste molar ratio of Si/Al |  | 1.789471
| Fe2O3 = Iron Oxide |  |  |  |  | SiO2/Na2O |  | Na2O Activator to Na2O CFA | [5 empty] | Geopolymer paste molar Ratio Na/Si |  | 0.2515031
| MgO = Magnesium Oxide |  |  |  |  | 2.07 |  | 7.27 |  | Note: If CFA assumed 100g, Na2O in activator= 7.26g |  |  |  | Activator Solution H2O/Na2O |  | 22.76454
| CaO = Calcium Oxide |  |  |  |  | Actual Ratio of Mixed Alkali Activator (M) |  | Actual Content of Activator (%) | [5 empty] | Activator Solution SiO2/Na2O |  | 2.07
SO3 = Sulfur Trioxide
| K2O = Potassium Oxide |  |  |  |  | SiO2/Na2O |  | Na2O Activator to Na2O CFA
| Na2O = Sodium Oxide |  |  |  |  | 2.048362 |  | 37.752
LOI = Loss of Ignition
| NaOH = sodium Hydroxide |  |  |  |  | Calculation of Sodium Hydroxide Required | [5 empty] | Calculation of Water Required
Na2CO3 = sodium carbonate
H2O = water
[6 empty] | Required Na2O for sodium Hydroxide= |  |  | 0.2303817 | moles |  | Required water added = |  | 83.94438 | g
Note: CFA Moisture = 0.11%
[6 empty] | Required NaOH = |  | 0.4607634 | moles |  |  | Check Ratio of water to CFA |  | 0.48105 | so this works
| For all Elements |  | For Components of CFA |  |  |  | For Activator
| Element Atomic Mass (g/mol) |  | Total Atomic Mass (g/mol) |  | Atomic Weight (moles) |  | Total Atomic Mass (g/mol) |  | Atomic Weight (moles)
| Si | 28.0855 | SiO2 | 60.0843 | SiO2 | 1.668589 | SiO2 | 60.0843 | SiO2 | 1.249397 | Check that ratio greater than 3.2 for sodium silicate (listed from MSDS)
| O | 15.9994 | Al2O3 | 101.9612772 | Al2O3 | 0.5048976 | Na2O | 61.978938 | Na2O | 0.3795674 | 3.291633 | so this is correct
| Al | 26.9815386 | Fe2O3 | 159.6882 | Fe2O3 | 0.1019236 | H2O | 18.01528 | H2O | 9.199614
| Fe | 55.845 | MgO | 40.3044 | MgO | 0.3322218 | NaOH | 39.997109 | NaOH | 0.4607634
| Mg | 24.305 | CaO | 56.0774 | CaO | 1.033001 | Na2CO3 | 105.988438 | Na2CO3 | 0.005216381
| Ca | 40.078 | SO3 | 80.0632 | SO3 | 0.05585587
| S | 32.065 | K2O | 94.196 | K2O | 0.01683723
| K | 39.0983 | Na2O | 61.978938 | Na2O | 0.06628058
| Na | 22.989769 | For Components of MK
| H | 1.00794 | Total Atomic Mass (g/mol) |  | Atomic Weight (moles)
| C | 12.0107 | SiO2 | 60.0843 | SiO2 | 2.449658
|  |  | Al2O3 | 101.9612772 | Al2O3 | 0.9985752
|  |  | Fe2O3 | 159.6882 | Fe2O3 | 0.03044683
|  |  | MgO | 40.3044 | MgO | 0.005805818
|  |  | CaO | 56.0774 | CaO | 0.002318224
|  |  | SO3 | 80.0632 | SO3 | 0.003247435
|  |  | K2O | 94.196 | K2O | 0.008280606
|  |  | Na2O | 61.978938 | Na2O | 0.0004194973
Design mix (desired)
activator | [SiO2]/[Na2O] | 2.07 | Molar
water | H2O/Raw Material | 48.1% | wt
Na2O | Na2O/Raw Material | 7.27% | wt
Raw Material |  | 520 | g
| Na2O total | 37.804 | g
|  | 0.6099491 | Mole
| [SiO2] | 1.262595 | Mole
Sodium silicate solution
|  | 264.3279 | g
NaOH
|  | [Na2O] total | 0.6099491 | Mole
|  | [Na2O] from silicate solution | 0.3795674 | Mole
|  | [Na2O] from NaOH | 0.2303817 | Mole
|  | [NaOH] mole | 0.4607634 | Mole
|  | Wt of NaOH | 18.4292 | g
| H2O | total water | 250.146 | g
|  | H2O from silicate solution | 165.7336 | g
|  | Extra water to be added | 84.41238 | g
2.067= 〖𝑆𝑖𝑂_2〗_(𝑆𝑜𝑑𝑖𝑢𝑚 𝑆𝑖𝑙𝑖𝑐𝑎𝑡𝑒)/(〖〖𝑁𝑎〗_2 𝑂〗_(𝑆𝑜𝑑𝑖𝑢𝑚 𝑆𝑖𝑙𝑖𝑐𝑎𝑡𝑒)+〖〖𝑁𝑎〗_2 𝑂〗_(𝑆𝑜𝑑𝑖𝑢𝑚 𝐻𝑦𝑑𝑟𝑜𝑥𝑖𝑑𝑒) )
𝑁𝑎𝑂𝐻=0.5[〖𝑁𝑎〗_2 𝑂]
0.48= (〖𝐻_2 𝑂〗_(𝑆𝑜𝑑𝑖𝑢𝑚 𝑆𝑖𝑙𝑖𝑐𝑎𝑡𝑒)+〖𝐻_2 𝑂〗_𝐴𝑑𝑑𝑒𝑑)/(𝑀𝑎𝑠𝑠 𝐶𝐹𝐴)